## Sheet1
unit volume. The derived values in the Table were obtained by both the approximate method of
data analysis and by the exact fitting procedure outlined in Appendix 5; error estimates are
confined to the data derived by the latter method. Data are given for the three electrolytes used
and the batch numbers of the particular electrodes are indicated. The measurements were made,
as far as possible, when a steady state of excess enthalpy generation had been reached. However,
this was not possible for some electrodes at the highest current densities used since the cells were
frequently driven to the boiling point. The values given for these cases apply to the times just
prior to the rapid increases in cell temperature (see section on Enthalpy Bursts).
TABLE 3
Excess enthalpy observed for 0.1, 0.2, and 0.4 cm diameter palladium rods as a function of current density,
time elapsed since start of experiment, electrolyte composition, and electrode batch
Approximate
Rod |  | Current | 10-6 |  |  |  | specific | Specific Qexcess from
dia. | Batcha and | density | Time Ecell |  | Qinput | Qexcess | Qexcess | regression analysis
/cm | electrolyteb | / mA cm-2 | /s | /V | /W | /W | /W cm-3 | W cm-3
0.1* | 3,8, | 64 | 6.86 | 2.811 | 0.032 | 0.001 | 0.14 | 0.1442 | ±0.0002
0.1 | 2,b, | 128 | 3.88 | 4 | 0.984 | 0.16 | 2.04 | 2.043 | ±0.003
0.1* | 3, a, | 128 | 7.72 | 3.325 | 0.089 | 0.005 | 0.486 | 0.5131 | ±0.0006
0.1 | 2, b, | 256 | 3.97 | 5.201 | 2.93 | 0.313 | 3.99 | 4.078 | ±0.007
0.1 | 2, b, | 512 | 4.06 | 6.085 | 7.27 | 1.05 | 13.4 | 13.77 | ±0.02
0.1* | 3,b, | 1024 | 5.38 | 11.64 | 4.04 | 1.03 | 105 | 112.8 | ±0.1
0.2 | 3, a, | 64 | 0.51 | 4.78 | 1.3 | 0.006 | 0.019 | 0.021 | ±0.001
0.2 | 3,c, | 64 | 2.4 | 3.93 | 0.956 | 0.024 | 0.077 | 0.077 | ±0.001
0.2 | 3, b, | 128 | 2.5 | 8.438 | 5.52 | 1.65 | 5.25 | 5.68 | ±0.01
0.2 | 3, a, | 128 | 8.39 | 4.044 | 0.25 | 0.028 | 0.713 | 0.714 | ±0.001
0.2* | 3,c, | 256 | 4.92 | 6.032 | 0.898 | 0.056 | 1.42 | 1.498 | ±0.002
0.2* | 3,c, | 512 | 5.98 | 9.042 | 3 | 0.603 | 15.3 | 16.03 | ±0.01
0.2* | 3, a, | 1024 | 6.81 | 7.953 | 5.13 | 2.8 | 71.2 | 75.42 | ±0.08
0.4 | 2,b, | 64 | 1.7 | 5.419 | 3.1 | 0.263 | 0.209 | 0.214 | ±0.003
0.4** | 2,b, | 64 | 7.44 | 4.745 | 2.24 | 0.117 | 0.106 | 0.145 | ±0.002
0.4* | 2,c, | 64 | 9.57 | 3.519 | 0.198 | 0.0005 | 0.002 | 0.0023 | ±0.0002
0.4 | 2,b, | 128 | 5.92 | 6.852 | 8.5 | 1.05 | 0.84 | 0.842 | ±0.009
0.4* | 2, b, | 256 | 7.94 | 7.502 | 2.38 | 0.311 | 1.98 | 1.999 | ±0.003
0.4* | 2,b, | 512 | 8.12 | 10.58 | 7.23 | 1.65 | 10.5 | 11.09 | ±0.02
a All rod lengths 10 cm or * 1.25 cm or ** 8.75 cm.
b a: 0.50 Μ Li2SO4; b: 0.1 Μ LiOD; c: 0.1 Μ LiOD + 0.45 Μ Li2SO4. All measurements were made in the same batch of D2O of 99.9%
isotopic purity. All measurements in (a) or (c) have been made since March 1989.
19