## Sheet1
TABLE A6.1
Excess enthalpy observed for 0.1, 0,2, and 0.4 cm diameter palladium rods as a function of
current density. Values of Qexcess derived using an approximate method of data analysis only
Electrode | Batcha and | Current |  | Ecell | Qinput | Qinput | Qexcess | Specific | Qexcess /%
Dimensions | electrolyteb | density c |  | /V | /W | /W | /W | Qexcess | of break even
(diameter |  | /mA cm-2 | [5 empty] | /W cm-3
× length) | [8 empty] | d | e
/cm
0.1 × 10 | 1, | 8 | -25 | 2.754 | 0.0304 | 0.0379 | 0.0075 | 0.095 | 25 (23) | 11 (12)
0.1 × 10 | 1, | 64 | -200 | 3.602 | 0.412 | 0.481 | 0.079 | 1.01 | 19 | 11
0.1 × 1.25 | 1, | 512 | -200 | 8.995 | 1.491 | 1.573 | 0.082 | 8.33 | 5 | 4 (5)
0.2 × 10 | 1, | 8 | -50 | 2.702 | 0.058 | 0.094 | 0.036 | 0.115 | 62 | 27
0.2 × 10 | 1, | 64 | -400 | 4.231 | 1.07 | 1.57 | 0.493 | 1.57 | 46 | 29
0.2 × 1.25 | 1, | 512 | -400 | 8.461 | 2.77 | 3.15 | 0.378 | 9.61 | 14 | 11
0.4 × 10 | 1, | 8 | (100) 2.91 |  | 0.137 | 0.29 | 0.153 | 0.122 | 112 (111) | 53
0.4 × 10 | 1, | 64 | (800) 4.86 |  | 2.66 | 4.41 | 1.75 | 1.39 | 66 | 45
0.4 × 1.25 | 1, | 512 | -800 | 8.655 | 5.69 | 9.04 | 3.35 | 21.4 | 59 | 48
a All rods were from Batch 1.
b 0.1 Μ LiOD. All measurements were made in the same batch of D2O of 99.9% isotopic purity.
c values in parentheses: actual applied currents.
d Excess heating expressed as a percentage of the enthalpy input to the cell.
e Excess heating expressed as a percentage of the energy input to the cell. The values in parentheses in columns d
and e were given in Table 2 of ref. 1.
52